## Electrical cond
Method 1
|  | X |  | Riboud | ln cond | cond | Opt Bas | ln cond | cond | MLL |  |  | Iida | ln cond | cond | Forsbacka constants |  |  | Urbain
|  |  |  | visc dPas |  |  | visc dPas |  |  | visc dPas | ln cond | cond | visc dPas
| %SiO2 | 0.4000172 | 1473 | 5.426585 | -1.50111 | 0.2228826 | 3.873543 | -1.0947 | 0.3346401 | 93.3774 | 3.912415 | 50.01959 | 5.871388 | -1.567874 | 0.208488 | 5.782111 | -1.458881 | 0.2324964 | 18.84891 | -2.556318 | 0.07758992
| %CaO | 0.3141349 | 1573 | 2.784527 | -0.9356594 | 0.3923271 | 2.44468 | -0.6762855 | 0.5085023 | 41.76399 | 3.230538 | 25.29326 | 2.822361 | -0.9470964 | 0.3878656 | 2.750996 | -0.7836027 | 0.4567575 | 9.088519 | -1.938146 | 0.1439707
| %Al2O3 | 0.03819489 | 1673 | 1.553349 | -0.4410283 | 0.6433745 | 1.630163 | -0.307891 | 0.7349955 | 20.56536 | 2.630176 | 13.87622 | 1.462461 | -0.3899326 | 0.6771025 | 1.415961 | -0.1798257 | 0.8354158 | 4.799795 | -1.397096 | 0.2473141
| %MgO | 0.01609619 | 1773 | 0.9286356 | -0.00505185 | 0.9949609 | 1.13787 | 0.01894752 | 1.019128 | 10.96923 | 2.097538 | 8.146086 | 0.8200869 | 0.1002924 | 1.105494 | 0.7910217 | 0.3494817 | 1.418332 | 2.733344 | -0.9199372 | 0.3985441
| %Na2O | 0.1046252 | 1873 | 0.5882845 | 0.3818175 | 1.464945 | 0.8253278 | 0.310886 | 1.364634 | 6.256954 | 1.621774 | 5.062063 | 0.4975471 | 0.523784 | 1.688404 | 0.4360752 | 0.890855 | 2.437213 | 1.658003 | -0.4962829 | 0.6087894
| %K2O | 0.006886162 | 1973 | 0.3913833 | 0.7271761 | 2.069229 | 0.6184405 | 0.5732311 | 1.77399 | 3.778024 | 1.194238 | 3.301042 | 0.3258297 | 0.8825258 | 2.416997 | 0.3138994 | 1.189711 | 3.286133 | 1.060865 | -0.1178681 | 0.8888132
| %Li2O | 0 | 2023 | 0.3244015 | 0.8862485 | 2.426011 | [6 empty] | 0.271054 | 1.038506 | 2.824994 |  |  |  | 0.863572 | 0.05650681 | 1.058134
| %FeO | 0
| %MnO | 0 | 1473 | 5.426585 | -0.1390798 | 0.8701586 | [6 empty] | 5.871388 | -0.1855037 | 0.8306858 |  |  |  | 18.84891 | -0.8728152 | 0.4177738
| %F | 0.1024226 | 1573 | 2.784527 | 0.2541048 | 1.289307 | [6 empty] | 2.822361 | 0.2461521 | 1.279094 |  |  |  | 9.088519 | -0.4429712 | 0.6421257
| %ZrO2 | 0 | 1673 | 1.553349 | 0.5980451 | 1.81856 | [6 empty] | 1.462461 | 0.6335744 | 1.884334 |  |  |  | 4.799795 | -0.06675382 | 0.9354255
| %TiO2 | 0 | 1773 | 0.9286356 | 0.9012 | 2.462557 | [6 empty] | 0.8200869 | 0.9744508 | 2.649712 |  |  |  | 2.733344 | 0.2650372 | 1.303479
| %B2O3 | 0.009293359 | 1873 | 0.5882845 | 1.170209 | 3.222665 | [6 empty] | 0.4975471 | 1.268925 | 3.557025 |  |  |  | 1.658003 | 0.559624 | 1.750014
| % Cr2O3 | 0.004267608 | 1973 | 0.3913833 | 1.410353 | 4.576631 | [6 empty] | 0.3258297 | 1.518375 | 4.564799 |  |  |  | 1.060865 | 0.8227536 | 2.27676
| % CrO | 0 | 2023 | 0.3244015 | 1.520963 | 4.576631 | [6 empty] | 0.271054 | 1.626835 | 5.087747 |  |  |  | 0.863572 | 0.9440047 | 2.570254
| %NiO | 0
| %Fe2O3 | 0.004061844
| %BaO | 0
| %SrO | 0
| % | 0
1
Λcorr | 0.6961739
Xcat-tot | 0.6612298
Xcb | 0.1406175
Xcat-free | 0.5206123
2Xna+Li+K=2*( | 0.2230228
Xna/Xtotca | 0.3372849
ln k=F-ln η/G
F | 1.455292
G | 1.696994

## Therm cond
|  |  | THERMAL CONDUCTIVITY OF LIQUID SLAG |  |  |  |  | Q | 2.189073
| Method 1 |  | 0
T, K | ln viscm | ln km | km |  |  |  | ln km | km | dk/dT | Method 2
1473 | 5.426585 | -1.700881 | 0.1825226 |  |  |  | -1.82827 | 0.1606913 | 0.001685407
1573 | 2.784527 | -1.889108 | 0.1512067 |  |  |  |  | -0.007849375
1673 | 1.553349 | -2.053759 | 0.1282518 |  |  |  |  | -0.1763901
1773 | 0.9286356 | -2.198886 | 0.1109266 |  |  |  |  | -0.3449307
1873 | 0.5882845 | -2.327667 | 0.09752304 |  |  |  |  | -0.5134714
1973 | 0.3913833 | -2.442629 | 0.08693201 |  |  |  |  | -0.6820121
2023 | 0.3244015 | -2.495581 | 0.08244856 |  |  |  |  | -0.7662825
THERMAL CONDUCTIVITY OF SOLID SLAG
[5 empty] | Glassy slag | [5 empty] | Crystalline slag
a(glass) | 4e-07
a(crys) | 7e-07 |  | T,K | Cp | Density | k(slag film) |  | ln k | k | dk/dt
a(slagfilm) | 4e-07
|  |  | 298 | 846.4762 | 2840.703 | 0.9618352 |  | -0.3937562 | 0.6745185 | -6.974982e-06 | 1.92367
|  |  | 400 | 943.5415 | 2832.894 | 1.069181 |  |  | 0.673807 |  | 1.92367
|  |  | 500 | 999.2778 | 2825.266 | 1.12929 |  |  | 0.6731095 |  | 1.92367
|  |  | 600 | 1039.795 | 2817.666 | 1.171918 |  |  | 0.672412 |  | 1.92367
|  |  | 700 | 1073.127 | 2810.092 | 1.206234 |  |  | 0.6717145 |  | 1.92367
|  |  | 900 | 1129.903 | 2802.546 | 1.266642 |  |  | 0.6703195 |  | 1.92367
|  |  | 753.7369 | 1089.329 | 2795.026 | 1.217882 |  | -0.39848 | 0.6713397 | -0.0007099605
|  |  | 753.7369 | 1389.329 | 2787.534 | 1.549121 |  |  | 0.6713397
|  |  | 1200 |  |  | 0 |  |  | 0.3545105
|  |  | 1300 | 1659.336 |  | 0 |  |  | 0.2835145
|  |  | 1400 | 1719.84 |  | 0 |  |  | 0.2125184
|  |  | 1600 | [5 empty] | 0.07052632
|  |  | 1700 |  |  |  |  | 0 | -0.0004697305
|  |  | 1473 |  |  |  |  | -1.82827 | 0.1606913

## Viscosity
VISCOSITY _RIBOUD MODEL | [5 empty] | Viscosity | Viscosity
Xs | 0.4000172 |  | T, K |  |  | dPas | Pas | [11 empty] | A= 0.2+ 2.35 Λcorr.
Xnb | 0.3478539 |  | 1473 | 5.341335e-05 | 101596 | 5.426585 | 0.5426585 |  |  |  | XNB= XC +XM + XFe +XMn + XB. | [7 empty] | B= 10169-10530 Λcorr.
Xalk | 0.1115114 |  | 1573 | 5.703951e-05 | 48817.52 | 2.784527 | 0.2784527 |  |  |  | Xalk= XN+ XK+ XL | [7 empty] | To= 758.1-368.9 Λcorr.
XCaf2 | 0.1024226 |  | 1673 | 6.066567e-05 | 25605.08 | 1.553349 | 0.1553349 |  |  |  | A* = exp (-19.81 +1.73XC+5.82XCaF2 +7.02 Xalk-33.76XA) | [7 empty] | μ(dPas)= Aexp {B/ (T- To) }
XA | 0.04748825 |  | 1773 | 6.429183e-05 | 14444.07 | 0.9286356 | 0.09286356 |  |  |  | B* =31140 -23896 XC- 46356XCaF2-39159Xalk + 68833XA
A* | 3.626161e-08 |  | 1873 | 6.791799e-05 | 8661.688 | 0.5882845 | 0.05882845 |  |  |  | μ= A*T exp (B*/T) | [6 empty] | A | 1.88495
B* | 16981.86 |  | 1973 | 7.154415e-05 | 5470.514 | 0.3913833 | 0.03913833 | [10 empty] | B | 10169
expB* |  |  | 2023 | 7.335724e-05 | 4422.216 | 0.3244015 | 0.03244015 | [10 empty] | To | 758.1 |  | 1500 | 1690610.6 |  |  | -1.043222
Tliq | 0 | 0 | [18 empty] | 1573 | 16465.86
| 0 | 1 | [18 empty] | 1673 | 758.1
[21 empty] | 1380 | 0
lnA=-6.00-1.15Q +4.33 XM++ 1.14 XFeO –XCr2O3.
B= 10000+4500Q -10830 XM+- 6050XFeO
|  |  |  | Viscosity | Viscosity
VISCOSITY -MLL model |  |  |  | dPas | Pas |  | OPTICAL BASICITY MODEL |  |  | Viscosity | Viscosity
|  |  | T, K | [6 empty] | Pas | dPas
Tliq | 0 |  | 1473 | 93.3774 | 9.33774 |  | Λcorr |  | 1473 | 0.3873543 | 3.873543
Q | 2.189073 |  | 1573 | 41.76399 | 4.176399 |  | 0.6961739 |  | 1573 | 0.244468 | 2.44468
XM+ | 0.1115114 |  | 1673 | 20.56536 | 2.056536 |  | lnA | A | 1673 | 0.1630163 | 1.630163
XFeO | 0 |  | 1773 | 10.96923 | 1.096923 |  | -8.188236 | 0.0002779037 | 1773 | 0.113787 | 1.13787
XCr2O3 | 0.004267608 |  | 1873 | 6.256954 | 0.6256954 |  | lnB/1000 |  | 1873 | 0.08253278 | 0.8253278
ln A | -8.119941 |  | 1973 | 3.778024 | 0.3778024 |  | 2.366898 |  | 1973 | 0.06184405 | 0.6184405
B | 18643.16 |  | 2023 | 2.991151 | 0.2991151 |  | B |  | 2023 | 0.05411031 | 0.5411031
A | 0.0002975462 | [5 empty] | 10664.26
|  |  |  | 0.8242 | 2.280056
1.336636
ViISCOSITY Iida model | [6 empty] | IF | [5 empty] | mu0 | [9 empty] | Iida |  |  | Forsbacka
[23 empty] | Viscos | Viscos |  | Viscosity | viscosity
compn | % | mol fr | M | Vm | alpha i | Tm |  |  |  | T,K | 1473 | 1573 | 1673 | 1773 | 1873 | 1973 | 2023 | T/K | A | E | mu0 | Bij | Pas | dPas | Bij-forsb | Pas | dPas
%SiO2 | 37 | 0.4000172 | 60 | 27.29 | 1.48 | 2001 | 1.336636 | 2001 |  | mu0 | 2.381649 | 1.86918 | 1.510094 | 1.249706 | 1.055331 | 0.9065914 | 0.8450242 | 1473 | 0.24632145 | 6.376784 | 0.02019853 | 1.336636 | 0.5871388 | 5.871388 | 1.340943 | 0.5782111 | 5.782111
%CaO | 36 | 0.3141349 | 56.08 | 23.49 | 1.53 | 2873 |  | 2873 |  |  | 15.37143 | 10.57596 | 7.609196 | 5.681808 | 4.377032 | 3.462251 | 3.106153 | 1573 | 0.35835145 | 5.506784 | 0.0142079 | 1.371489 | 0.2822361 | 2.822361 | 1.380293 | 0.2750996 | 2.750996
%Al2O3 | 6 | 0.03819489 | 101.9 | 33.58 | 0.1 | 2313 |  | 2313 |  |  | 0.5266022 | 0.3947076 | 0.3062219 | 0.2444738 | 0.1999273 | 0.1668658 | 0.1534707 | 1673 | 0.49138145 | 4.716784 | 0.01044954 | 1.408303 | 0.1462461 | 1.462461 | 1.422022 | 0.1415961 | 1.415961
%MgO | 1 | 0.01609619 | 40.3 | 16.16 | 1.51 | 3073 |  | 3073 |  |  | 1.321402 | 0.884048 | 0.6205611 | 0.4533464 | 0.3424804 | 0.2661873 | 0.2368759 | 1773 | 0.64541145 | 4.006784 | 0.007973511 | 1.447241 | 0.08200869 | 0.8200869 | 1.466353 | 0.07910217 | 0.7910217
%Na2O | 10 | 0.1046252 | 62 | 27.25 | 1.94 | 1193 |  | 1193 |  |  | 0.1105683 | 0.09706499 | 0.08654798 | 0.07817529 | 0.07138392 | 0.06578581 | 0.06334511 | 1873 | 0.82044145 | 3.376784 | 0.006273984 | 1.488484 | 0.04975471 | 0.4975471 | 1.580351 | 0.04360752 | 0.4360752
%K2O | 1 | 0.006886162 | 94.2 | 40.96 | 1.37 | 980 |  | 980 |  |  | 0.004440621 | 0.004006616 | 0.003659749 | 0.003377234 | 0.003143377 | 0.002947074 | 0.002860398 | 1973 | 1.01647145 | 2.826784 | 0.005066141 | 1.532238 | 0.03258297 | 0.3258297 | 1.563858 | 0.03138994 | 0.3138994
%Li2O | 0 | 0 | 29.8 | 20.07 | 3.55 | 2000 |  | 20.07 |  |  | 0 | 0 | 0 | 0 | 0 | 0 | 0 | 2023 | 1.12236145 | 2.581784 | 0.004591115 | 1.555127 | 0.0271054 | 0.271054 | 1.590295 | 0.02612834 | 0.2612834
%FeO | 0 | 0 | 71.85 | 15.55 | 0.96 | 1643 |  | 1643 |  |  | 0 | 0 | 0 | 0 | 0 | 0 | 0
%MnO | 0 | 0 | 71 | 16.97 | 1.03 | 2053 |  | 2053 |  |  | 0 | 0 | 0 | 0 | 0 | 0 | 0
%F/CaF2 | 6 | 0.1024226 | 78 | 30.62 | 1.53 | 1692 |  | 1692 |  |  | 0.3234964 | 0.2653949 | 0.222943 | 0.1910004 | 0.1663589 | 0.1469395 | 0.1387342
%ZrO2 | 0 | 0 | 123.2 | 21.89 | 0.08 | 2950 |  | 2950 |  |  | 0 | 0 | 0 | 0 | 0 | 0 | 0
%TiO2 | 0 | 0 | 79.9 | 21.88 | 0.36 | 2108 |  | 2108 |  |  | 0 | 0 | 0 | 0 | 0 | 0 | 0 |  |  | 0.9046983 | 2.471186
%B2O3 | 1 | 0.009293359 | 69.8 | 41.69 | 1.12 | 723 |  | 723 |  |  | 0.003078529 | 0.002866306 | 0.002691599 | 0.002545534 | 0.002421782 | 0.002315715 | 0.002268199
% Cr2O3 | 1 | 0.004267608 | 152 | 29.15 | 0.71 | 2538 |  | 2538 |  |  | 0.1337879 | 0.09693007 | 0.07298465 | 0.05674204 | 0.04531608 | 0.0370253 | 0.03371903
% CrO | 0 | 0 | 68 | 10.54 | 1.48 | 1973 |  | 1973 |  |  | 0 | 0 | 0 | 0 | 0 | 0 | 0
%NiO | 0 | 0 | 74.7 | 16 | 1 | [5 empty] | 0 | 0 | 0 | 0 | 0 | 0 | 0
%Fe2O3 | 1 | 0.004061844 | 159.7 | 37.66 | 0.08 | 1838 |  |  |  |  | 0.02208255 | 0.01774345 | 0.01463474 | 0.01233583 | 0.01058952 | 0.009232184 | 0.008664171
%BaO | 0 | 0 | 153.3 | [7 empty] | #DIV/0!
SrO | 0 | 0 | 103.6 | [7 empty] | #DIV/0!
% | 0 | 0 | 1000 | [7 empty] | #NUM!
SUM | 100 | 1 | 62.58021 | [6 empty] | mu0 | 20.19853 | 14.2079 | 10.44954 | 7.973511 | 6.273984 | 5.066141 | 4.591115
If SiO2<50
[6 empty] | 0.0028 |  |  |  | alpha'Al2o3
[8 empty] | CMSA |  | a | 2.58 | 2.3 | 2.02 | 1.74 | 1.46 | 1.18 | 1.04
[6 empty] | a |  | Al2O3 |  | b | 0.0155 | 0.0155 | 0.0155 | 0.0155 | 0.0155 | 0.0155 | 0.0155
(alpha %)B | 86.54 |  | CaO+MgO+Al2O3+SiO2 |  |  | 2.58 |  |  |  | c | -2.22 | -2.06 | -1.9 | -1.74 | -1.58 | -1.42 | -1.34
(alpha %)A | 54.76 | [8 empty] | alpha'Al2O3 | 1.950305 | 1.667806 | 1.385308 | 1.10281 | 0.8203119 | 0.5378137 | 0.3965646
alphao Fe2O3 | [9 empty] | Bij | 1.336636 | 1.371489 | 1.408303 | 1.447241 | 1.488484 | 1.532238 | 1.555127
alpha0 TiO2
alpha0 Cr2O3
alpha0 B2O3 | [7 empty] | if SiO2>50 |  | a | 6.33 | 4.51 | 3.49 | 3.27 | 3.85 | 5.23 | 6.22
alpha0 Al2O3 | [7 empty] | Al2O3 |  | b | -0.0577 | -0.0477 | -0.0377 | -0.0277 | -0.0177 | -0.0077 | -0.0027
Bi | 1.580351 | [8 empty] | c | -6.28 | -5.07 | -4.3 | -3.97 | -4.08 | -4.63 | -5.07
Bi | [9 empty] | alpha'Al2O | 3.717185 | 2.052062 | 1.21122 | 1.194658 | 2.002376 | 3.634375 | 4.75948
[10 empty] | Bij | 1.122976 | 1.290248 | 1.395192 | 1.39743 | 1.296008 | 1.130263 | 1.038685
[8 empty] | Al2o3 |  | a | 1.4317 | 1.3217 | 1.2117 | 1.1017 | 0.9917 | 0.8817 | 0.8267
[8 empty] | forsbacka |  | b | -0.040024 | -0.028824 | -0.017624 | -0.006424 | 0.004776 | 0.015976 | 0.021576
[10 empty] | c | -0.393 | -0.593 | -0.793 | -0.993 | -1.193 | -1.393 | -1.493
[10 empty] | alpha'Al2O | 1.629444 | 1.322805 | 1.016167 | 0.7095283 | 0.4028897 | 0.09625114 | -0.05706814
[10 empty] | Bij Al2O3 | 1.340943 | 1.380293 | 1.422022 | 1.466353 | 1.580351 | 1.563858 | 1.590295
[7 empty] | FeCS | Fe2O3 | Fe2O3 | a | -1.87 | -1.65 | -1.43 | -1.21 | -0.99 | -0.77 | -0.66
[9 empty] | 10-30% | b | 0.004212 | -0.005948 | -0.008952 | -0.0048 | 0.006508 | 0.024972 | 0.0368875
[10 empty] | c | 2.78 | 2.73 | 2.48 | 2.03 | 1.38 | 0.53 | 0.03
[10 empty] | alpha'Fe2o | -0.1710437 | 0.1164735 | 0.2111466 | 0.1129757 | -0.1780391 | -0.661898 | -0.9761439
[10 empty] | Bij | 1.585302 | 1.576996 | 1.57428 | 1.577097 | 1.585506 | 1.599686 | 1.609033
[9 empty] | Fe2O3 | a | -3.69 | -2.23 | -1.17 | -0.51 | -0.25 | -0.39 | -0.61
[9 empty] | 30-50% | b | -0.00526 | 0.00167 | 0.00264 | -0.00235 | -0.0133 | -0.03021 | -0.0409
[10 empty] | c | 3.48 | 2.64 | 1.8 | 0.96 | 0.12 | -0.72 | -1.14
[10 empty] | alpha'Fe2o | -2.356754 | -0.8825119 | -0.04637023 | 0.1516712 | -0.2883877 | -1.366547 | -2.144914
[10 empty] | Bij | 1.651424 | 1.606237 | 1.58169 | 1.575986 | 1.588717 | 1.620798 | 1.644775
[9 empty] | B2O3 | a | 0.7401 | 0.6101 | 0.4801 | 0.3501 | 0.2201 | 0.0901 | 0.0251
[10 empty] | b | -1.1421 | -1.8121 | -2.4821 | -3.1521 | -3.8221 | -4.4921 | -4.8271
[10 empty] | c | 2.3544 | 3.2344 | 4.1144 | 4.9944 | 5.8744 | 6.7544 | 7.1944
[10 empty] | d | -1.2947 | -1.5847 | -1.8747 | -2.1647 | -2.4547 | -2.7447 | -2.8897
[10 empty] | alpha'b2o3 | -0.1016527 | -0.5883653 | -1.075078 | -1.56179 | -2.048503 | -2.535216 | -2.778572
[10 empty] | Bij | 1.315127 | 1.359767 | 1.407567 | 1.458869 | 1.514064 | 1.573609 | 1.605176
URBAIN MODEL |  |  | Urbain | viscosity | viscosity
|  |  |  | dPas | Pas
XG | 0.4000172 |  | 1473 | 18.84891 | 1.884891
XM | 0.7640034 |  | 1573 | 9.088519 | 0.9088519
XA | 0.05082003 |  | 1673 | 4.799795 | 0.4799795
Normalising term | 1.213175 |  | 1773 | 2.733344 | 0.2733344
|  |  | 1873 | 1.658003 | 0.1658003
XG* | 0.3297276 |  | 1973 | 1.060865 | 0.1060865
XM* | 0.6297555 |  | 2023 | 0.863572 | 0.0863572
XA* | 0.04189012
alpha | 0.9376306 |  |  | CaO | MgO | MnO
Bo | 12.51902 |  |  | 12.54987 | 11.75611 | 9.446342
B1 | 34.92529 |  |  | 34.89935 | 8.786172 | 5.64593
B2 | -85.27229 |  |  | -85.29048 | -9.471907 | 19.87729
B3 | 102.0776 |  |  | 101.9413 | 53.02962 | 29.13044
B | 18.42331 |  |  | 18.43874 | 15.52438 | 14.5133
lnA | -16.86594
A | 4.733859e-08
X"MnO" | 0.008329452
Bglobal | 18.26186
Xcao+MgO+MnO | 0.450072 |  |  | 0.6909
X"CaO" | 0.4256463

## Surf tens
| X |  | surf ten | N | surfactants
|  | dγ/dT |  |  | <N | >N |  | X1γ1 | X1γ1corr |  | T | Metod 1 | Method 1b | Xdγ/dT | Method 2aMethod 2b
SiO2 | 0.4000172 | 0.031 | 260 |  |  |  |  | 104.0045 | 104.0045 |  | 1473 | 197.591 | 166.0055 | 0.01240053 | 300.8076 | 269.2221
CaO | 0.3141349 | -0.094 | 625 |  |  |  |  | 196.3343 | 196.3343 |  | 1573 | 182.591 | 161.534 | -0.02952868 | 285.8076 | 264.7506
Al2O3 | 0.03819489 | -0.177 | 655 |  |  |  |  | 25.01765 | 25.01765 |  | 1673 | 167.591 | 157.0625 | -0.006760495 | 270.8076 | 260.2791
MgO | 0.01609619 | -0.13 | 635 |  |  |  |  | 10.22108 | 10.22108 |  | 1773 | 152.591 | 152.591 | -0.002092505 | 255.8076 | 255.8076
Na2O | 0.1046252 | -0.11 |  | 0.115 | -70.82691 | -159.0998 | -70.82691 | -70.82691 | -70.82691 | -70.82691 | 1873 | 137.591 | 148.1195 | -0.01150878 | 240.8076 | 251.3361
K2O | 0.006886162 | -0.11 |  | 0.115 | -8.439194 | -92.74747 | -8.439194 | -8.439194 | -8.439194 | -8.439194 | 1973 | 122.591 | 143.648 | -0.0007574778 | 225.8076 | 246.8646
Li2O | 0 | -0.11 | 300 |  |  |  |  | 0 | 0 |  | 2023 | 115.091 | 141.4123 | 0 | 218.3076 | 244.6289
FeO | 0 | 0.1 | 645 |  |  |  |  | 0 | 0 |  |  |  |  | 0
MnO | 0 | -0.1 | 530 |  |  |  |  | 0 | 0 |  |  |  |  | 0
CaF2 | 0.1024226 | -0.07 |  | 0.13 | -47.63404 | -53.32335 | -47.63404 | -47.63404 | -47.63404 | -47.63404 |  |  |  | -0.007169582
ZrO2 | 0 | -0.15 | 400 |  |  |  |  | 0 | 0 |  |  |  |  | 0
TiO2 | 0 | -0.15 | 360 |  |  |  |  | 0 | 0 |  |  |  |  | 0
B2O3 | 0.009293359 | 0.04 |  | 0.1 | -35.38383 | -152.8345 | -35.38383 | -35.38383 | -35.38383 | -35.38383 |  |  |  | 0.0003717344 | -35.38383
Cr2O3 | 0.004267608 | 0.125 |  | 0.05 | -5.166889 | -80.42658 | -5.166889 | -5.166889 | -5.166889 | -5.166889 |  |  |  | 0.0005334511
CrO | 0 |  | 645 |  |  |  | 0 | 0 | 0 |  |  |  |  | 0
NiO | 0 |  | 645 |  |  |  | 0 | 0 | 0 |  |  |  |  | 0
Fe2O3 | 0.004061844 | -0.05 |  | 0.125 | -15.53567 | -214.1033 | -15.53567 | -15.53567 | -15.53567 | -15.53567 |  |  |  | -0.0002030922
BaO | 0 | -0.1 | 560 |  |  |  |  | 0 | 0 |  |  |  |  | 0
SrO | 0 | -0.1 | 600 |  |  |  |  | 0 | 0 |  |  |  |  | 0
? | 0 | [12 empty] | 0
Sum | 1 | [7 empty] | 152.591 |  |  |  |  | -0.0447149
0.12-X
B2O3 | 110 | 0.009293359 | 0.1107066 | -35.38383
K2O | 160 | 0.006886162 | 0.1038205 | -8.439194 | -8.439194
Na2O | 297 | 0.1046252 | -0.0008047607 | 0 | 0 | -70.28212
CaF2 | 290 | 0.1024226 | -0.1032274 | 0 | 0 | 29.70255
FeO3 | 300 | 0.004061844 | -0.1072892 | 0 | 0 | 1.218553
Cr2O3 | 800 | 0.004267608 | -0.1115568 | 0 | 0 | 3.414087 | -79.76995 | 335.5775 | 255.8076
[17 empty] | XT | XNB | NBO/T | NBO/T cry
[17 empty] | 0 | 0 | #DIV/0! | #DIV/0!

## Density
|  |  | DENSITY OF LIQUID SLAG |  |  | KCM
V*= 20.7 Xc + 16.1XM + 33XN +51.8XK +13.3XL + 45XB +15.8XFe +15.6XMn +15.5XNi+15.5XCr+38.4XFe2O3+ 38XCr2O3+31.3XCaF2+24XTi+36XZr | [13 empty] | V1773= V* + Vs +VA.
b) Vs= 19.55 +7.966Xs.
c) VA= 28.31 + 32XA +31.45 (XA)2. | [6 empty] | Keene eq |  | 1673K
|  |  | T,K | VT | M/VT | Dens-slag | Dens |  | Keene
V* | 14.41436 |  | 1473 | 23.89992 | 2.591287 | 2591.287 | 2564.28 |  | 2514
Vs | 22.73654 |  | 1573 | 24.14631 | 2.564845 | 2564.845 | 2539.14 |  |  | 28 | 19.6
VA | 29.5779 |  | 1673 | 24.3927 | 2.538937 | 2538.937 | 2514
V1773 | 24.63909 |  | 1773 | 24.63909 | 2.513548 | 2513.548 | 2488.86
M | 61.93153 |  | 1873 | 24.88548 | 2.488661 | 2488.661
M | 0 |  | 1973 | 25.13187 | 2.464263 | 2464.263
|  |  | 2023 | 25.25507 | 2.452242 | 2452.242
|  |  | DENSITY OF SOLID SLAG | [7 empty] | DENSITY OF LIQUID SLAG
V*=20.7*Xc+16.1*XM+ 33XN+51.8XK +?XL 15.8XF+15.6XMn +?XB+65.7XP+24XT
V*= 14.4Xc + 12.5XM + 20.2XN +33.5XK +11XL + 40XB +16.5XFe +17XMn +28.5 XCaF2 | [9 empty] | VS=19.55+7.966XSiO2
b) Vs= 23.76+3.5Xs. | [9 empty] | VA= 28.31+32XAl2O3-31.45X^2
c) VA= 40.4 |  |  |  |  | crys |  |  | Glassy
|  |  | T,K | VT | M/VT | Dens | T,K | VT | Dens | T/K | V* | Vs | VA | VT | Dens1773
V* | 10.19395 |  | 298 | 21.80148 | 2.840703 | 2840.703 | 298 | 21.80148 | 2840.703 | 1773 | 13.86984 | 22.74534 | 29.48636 | 24.09459
Vs | 25.16006 |  | 400 | 21.86157 | 2.832894 | 2832.894 | 400 | 21.98226 | 2817.342 | 1
VA | 40.4 |  | 500 | 21.9206 | 2.825266 | 2825.266 | 500 | 22.1595 | 2794.808
V298 | 21.80148 |  | 600 | 21.97973 | 2.817666 | 2817.666 | 600 | 22.33673 | 2772.632
Tliq | 1450 |  | 700 | 22.03897 | 2.810092 | 2810.092 | 700 | 22.51397 | 2750.805
|  |  | 800 | 22.09831 | 2.802546 | 2802.546 | 900 | 22.69121 | 2729.319
|  |  | 900 | 22.15776 | 2.795026 | 2795.026 | 753.7369 | 22.86844 | 2708.166
|  |  | 1000 | 22.21732 | 2.787534 | 2787.534 | 753.7369 | 23.04568 | 2687.338
|  |  | 1100 | 22.27698 | 2.780068 | 2780.068 | 1200 | 23.22292 | 2666.828
|  |  | 1200 | 22.33675 | 2.772629 | 2772.629 | 1300 | 23.40015 | 2646.629
|  |  | 1300 | 22.39663 | 2.765217 | 2765.217 | 1400 | 23.57739 | 2626.734
|  |  | 1400 | 22.45661 | 2.75783 | 2757.83 | 1600 | 23.75463 | 2607.135
|  | Tliq | 1450 | 22.48665 | 2.754147 | 2754.147 | 1700 | 23.84325 | 2597.446
|  |  | 1473 | 22.50047 | 2.752455 | 2752.455 | 1473 | 23.88401 | 2593.012
|  | Tliq | 1450 | 23.84325 | 0 | 0
|  |  | 1773 | 23.89992 | 2.591287 | 2591.287
|  |  | 1873 | 24.14631 | 2.564845 | 2564.845
|  |  | 1973 | 24.3927 | 2.538937 | 2538.937
|  |  | 2073 | 24.63909 | 2.513548 | 2513.548
|  |  | Tliq, K | 1450 | 4000
|  |  | Tliq, K | 1450 | 2000
[11 empty] | glassy- dotted line |  | O=liquid | diamonds=cryst
|  | Extrapolation |  | -0.2591287 | 3050.722
|  | Glassy | 1773 | 2591.287
|  | Phase | 700 | 2869.332
[14 empty] | 0 | 0 | 0 | 6600
[14 empty] | 0 | 0 | 0 | 8000

## Cp,enthalpy
CALCULATION OF Cp and ENTHALPY
[12 empty] | 1473 | 1269.82 | 20.5036 |  | 1305.659 | 80.86147
CRYSTALLINE SLAGS
[5 empty] | GLASSY SLAGS | [6 empty] | solid
a | 14.00882 |  | 0 | [9 empty] | Cp | Cp |  | (HT-H298) | (HT-H298)
b | 3.318438 |  |  |  | Cp | Cp | HT-H298 | HT-H298 |  |  |  |  | JK-1kg-1 | JK-1mol-1 |  | kJ kg-1 | kJmol-1
c | 219184.2 |  |  | T,K | ,jkg-1K-1 | JK-1mol-1 | kJkg-1K-1 | kJmol-1 |  |  |  | 298 | 846.4762 | 52.42357 |  | 0 | 0
Cp(l) | 1446.842 |  | solid | 298 | 846.4762 | 52.42357 | 0 | 0 |  |  |  | 400 | 943.5415 | 58.43497 |  | 1482.991 | 91.84388
deltaSfus | 283.7236 |  |  | 400 | 943.5415 | 58.43497 | 91.84388 | 5.688032 |  |  |  | 500 | 999.2778 | 61.8868 |  | 189.1699 | 11.71558
deltaHfus | 397.213 |  |  | 500 | 999.2778 | 61.8868 | 189.1699 | 11.71558 |  |  |  | 600 | 1039.795 | 64.3961 |  | 291.2058 | 18.03482
kJ |  |  |  | 600 | 1039.795 | 64.3961 | 291.2058 | 18.03482 |  |  |  | 700 | 1073.127 | 66.46037 |  | 396.8939 | 24.58025
M | 61.93153 |  |  | 700 | 1073.127 | 66.46037 | 396.8939 | 24.58025 |  |  |  | 800 | 1102.628 | 68.28746 |  | 505.7052 | 31.3191
1000/M | 16.14686 |  |  | 900 | 1129.903 | 69.97663 | 617.3461 | 38.23319 |  | 1.734777 |  | 900 | 1129.903 | 69.97663 |  | 617.3461 | 38.23319
b'= | -241520.2 |  |  | 753.7369 | 1089.329 | 67.46383 | 454.9999 | 28.17884 |  |  |  | 1000 | 1155.795 | 71.58018 |  | 731.6401 | 45.3116
mean Cp | 1606.921 |  |  | 753.7369 | 1389.329 | 86.04329 | 454.9999 | 28.17884 |  |  |  | 1100 | 1180.784 | 73.12777 |  | 848.4752 | 52.54737
Cp grad | 0.6050404 |  |  | 1200 | 1659.336 | 102.7652 | 1135.253 | 70.30798 |  |  |  | 1200 | 1205.158 | 74.63726 |  | 967.7766 | 59.93589
|  |  |  | 1300 | 1719.84 | 106.5124 | 1304.212 | 80.77186 |  |  |  | 1300 | 1229.098 | 76.1199 |  | 1089.492 | 67.47393
|  |  |  | 1400 | 1780.344 | 110.2595 | 1479.221 | 91.61045 |  |  | Tliq | 1400 | 1252.724 | 20.22756 |  | 1213.586 | 75.15922
|  |  |  | 1600 | 1901.353 | 117.7537 | 1847.391 | 114.4118 |  |  |  | 1450 | 1264.445 | 20.41682 |  | 1276.515 | 79.05654
|  |  | glass | 1700 | 1961.857 | 121.5008 | 2040.552 | 126.3745 |  |  | Tliq | 1473 | 1446.842 | 89.60513 |  | 1610.799 | 99.75923
|  |  | Tliq | 1473 | 1824.512 | 112.9949 | 1610.799 | 99.75923 |  |  |  | 1600 | 1446.842 | 89.60513 |  | 1591.265 | 98.54947
|  |  | liquid | 1473 | 1446.842 | 89.60513 | 1610.799 | 99.75923 |  |  |  | 1800 | 1446.842 | 89.60513 |  | 1609.186 | 99.65934
|  |  |  | 1573 | 1446.842 | 89.60513 | 1755.483 | 108.7197 |  |  |  | 1900 | 1446.842 | 89.60513 |  | 1618.146 | 100.2143
| 4e-07 |  |  | 1673 | 1446.842 | 89.60513 | 1900.167 | 117.6803 |  |  |  | 2000 | 1446.842 | 89.60513 |  | 1627.107 | 100.7692
| 7e-07 |  |  | 1773 | 1446.842 | 89.60513 | 2044.851 | 126.6408 |  |  |  | 2100 | 1446.842 | 89.60513 |  | #VALUE! | #VALUE! | 700 | 0
| 4e-07 |  |  | 1873 | 1446.842 | 89.60513 | 2189.535 | 135.6013 | [9 empty] | 2500 | 3000
|  |  | X |  | a | a | b | b | c | c | Cp(l) |  | deltaSfus |  | xCp(l) | xdeltaS
|  | DATABASE | 0.4000172 | %SiO2 | 13.38 | 55.98192 | 3.68 | 15.39712 | 3.45 | 14.4348 | 20.79 | 86.98536 | 1.1 | 4.6024 | 34.79564 | 1.841039
|  |  | 0.3141349 | %CaO | 11.67 | 48.82728 | 1.08 | 4.51872 | 1.56 | 6.52704 | 19.3 | 80.7512 | 5.9 | 24.6856 | 25.36677 | 7.75461
|  |  | 0.03819489 | %Al2O3 | 27.5 | 115.06 | 2.82 | 11.79888 | 8.4 | 35.1456 | 35 | 146.44 | 12 | 50.208 | 5.593259 | 1.917689
|  |  | 0.01609619 | %MgO | 10.2 | 42.6768 | 1.78 | 7.44752 | 1.48 | 6.19232 | 21.6 | 90.3744 | 5.9 | 24.6856 | 1.454684 | 0.3973441
|  |  | 0.1046252 | %Na2O | 15.7 | 65.6888 | 5.4 | 22.5936 | 0 | 0 | 22 | 92.048 | 8.1 | 33.8904 | 9.630544 | 3.545791
|  |  | 0.006886162 | %K2O | 15.7 | 65.6888 | 5.4 | 22.5936 | 0 | 0 | 17.7 | 74.0568 | 8.1 | 33.8904 | 0.5099671 | 0.2333748
|  |  | 0 | %Li2O | 15.7 | 65.6888 | 5.4 | 22.5936 | 0 | 0 | 23 | 96.232 | 8.1 | 33.8904 | 0 | 0
|  |  | 0 | %FeO | 11.7 | 48.9528 | 2 | 8.368 | 0.67 | 2.80328 | 18.3 | 76.5672 | 2.3 | 9.6232 | 0 | 0
|  |  | 0 | %MnO | 11.1 | 46.4424 | 1.94 | 8.11696 | 0.88 | 3.68192 | 19.1 | 79.9144 | 4.5 | 18.828 | 0 | 0
|  |  | 0.1024226 | CaF2 | 14.3 | 59.8312 | 7.28 | 30.45952 | -0.47 | -1.96648 | 23 | 96.232 | 4.3 | 17.9912 | 9.856332 | 1.842706
|  |  | 0 | %ZrO2 | 16.64 | 69.62176 | 1.8 | 7.5312 | 3.36 | 14.05824 | 27 | 112.968 | 6 | 25.104 | 0 | 0
|  |  | 0 | %TiO2 | 17.97 | 75.18648 | 0.28 | 1.17152 | 4.35 | 18.2004 | 26.7 | 111.7128 | 6.3 | 26.3592 | 0 | 0
|  |  | 0.009293359 | %B2O3 | 30.5 | 127.612 | 0 | 0 | 0 | 0 | 30.3 | 126.7752 | 7.3 | 30.5432 | 1.178167 | 0.2838489
|  |  | 0.004267608 | % Cr2O3 | 28.53 | 119.36952 | 3.2 | 13.3888 | 3.73 | 15.60632 | 35 | 146.44 | 3 | 12.552 | 0.6249486 | 0.05356702
|  |  | 0 | % CrO | 11.412 | 47.747808 | 1.28 | 5.35552 | 1.5 | 6.276 | 18 | 75.312 | 2.3 | 9.6232 | 0 | 0
|  |  | 0 | %NiO | 11.18 | 46.77712 | 2.02 | 8.45168 | 0 | 0 | 18 | 75.312 | 2.3 | 9.6232 | 0 | 0
|  |  | 0.004061844 | % Fe2O3 | 36 | 150.624 | 0 | 0 | 0 | 0 | 35 | 146.44 | 2.3 | 9.6232 | 0.5948164 | 0.03908794
|  |  | 0 | %BaO | 12.74 | 53.30416 | 1.1 | 4.6024 | 6.96 | 29.12064 | 20 | 83.68 | 7.17 | 29.99928 | 0 | 0
|  |  | 0 | %SrO | 12.34 | 51.63056 | 1.12 | 4.68608 | -1.806 | -7.556304 | 20 | 83.68 | 6.8 | 28.4512 | 0 | 0
|  |  |  | % | 0 | 0 | [5 empty] | 0 |  | 0 | 0 | 0
|  |  | SUM | [11 empty] | 89.60513 | 17.90906 | J/Kmol
[15 empty] | 1446.842 | 289.1751 | J/Kkg
0
3000

## Collected
|  |  | GLASSY SLAGS |  |  |  |  | DENSITY |  | THERMAL CONDUCTIVITY | [5 empty] | CRYSTALLINE SLAGS |  |  |  |  | Density | Thermal cond
|  | Cp | Cp | HT-H298 | HT-H298 |  |  |  | density | Method 1 | Method2 | [5 empty] | Cp | Cp | HT-H298 | HT-H298 |  | W/mK
| T,K | ,jkg-1K-1 | JK-1mol-1 | kJkg-1K-1 | kJmol-1 |  |  | T,K | kg/m3 | [7 empty] | ,jkg-1K-1 | JK-1mol-1 | kJkg-1K-1 | kJmol-1 | kg/m3
| 298 | 846.4762 | 52.42357 | 0 | 0 |  |  | 298 | 2840.703 | 0.9618352 | 0.6745185 |  | 298 |  |  | 298 | 846.4762 | 52.42357 | 0 | 0 | 2840.703 | 1.92367
| 400 | 943.5415 | 58.43497 | 91.84388 | 5.688032 |  |  | 400 | 2817.342 | 1.069181 | 0.673807 |  | 400 |  |  | 400 | 943.5415 | 58.43497 | 1482.991 | 91.84388 | 2832.894 | 1.92367
| 500 | 999.2778 | 61.8868 | 189.1699 | 11.71558 |  |  | 500 | 2794.808 | 1.12929 | 0.6731095 |  | 500 |  |  | 500 | 999.2778 | 61.8868 | 189.1699 | 11.71558 | 2825.266 | 1.92367
| 600 | 1039.795 | 64.3961 | 291.2058 | 18.03482 |  |  | 600 | 2772.632 | 1.171918 | 0.672412 |  | 600 |  |  | 600 | 1039.795 | 64.3961 | 291.2058 | 18.03482 | 2817.666 | 1.92367
| 700 | 1073.127 | 66.46037 | 396.8939 | 24.58025 |  |  | 700 | 2750.805 | 1.206234 | 0.6717145 |  | 700 |  |  | 700 | 1073.127 | 66.46037 | 396.8939 | 24.58025 | 2810.092 | 1.92367
| 900 | 1129.903 | 69.97663 | 617.3461 | 38.23319 |  |  | 900 | 2729.319 | 1.266642 | 0.6703195 |  | 900 |  |  | 800 | 1102.628 | 68.28746 | 505.7052 | 31.3191 | 2802.546 | 1.92367
Tg | 753.7369 | 1089.329 | 67.46383 | 454.9999 | 28.17884 |  |  | 753.7369 | 2708.166 | 1.217882 | 0.6713397 |  | 753.7369 |  |  | 900 | 1129.903 | 69.97663 | 617.3461 | 38.23319 | 2795.026
| 753.7369 | 1389.329 | 86.04329 | 454.9999 | 28.17884 |  |  | 753.7369 | 2687.338 |  | 0.6713397 |  | 753.7369 |  |  | 1000 | 1155.795 | 71.58018 | 731.6401 | 45.3116 | 2787.534
| 1200 | 1659.336 | 102.7652 | 1135.253 | 70.30798 |  |  | 1200 | 2666.828 |  | 0.3545105 |  | 1200 |  |  | 1100 | 1180.784 | 73.12777 | 848.4752 | 52.54737 | 2780.068
| 1300 | 1719.84 | 106.5124 | 1304.212 | 80.77186 |  |  | 1300 | 2646.629 |  | 0.2835145 |  | 1300 |  |  | 1200 | 1205.158 | 74.63726 | 967.7766 | 59.93589 | 2772.629
| 1400 | 1780.344 | 110.2595 | 1479.221 | 91.61045 |  |  | 1400 | 2626.734 |  | 0.2125184 |  | 1400 |  |  | 1300 | 1229.098 | 76.1199 | 1089.492 | 67.47393 | 2765.217
| 1600 | 1901.353 | 117.7537 | 1847.391 | 114.4118 |  |  | 1600 | 2607.135 |  | 0.07052632 |  | 1600 |  |  | 1400 | 1252.724 | 20.22756 | 1213.586 | 75.15922 | 2757.83
| 1700 | 1961.857 | 121.5008 | 2040.552 | 126.3745 |  |  | 1700 | 2597.446 |  | -0.0004697305 |  | 1700 |  |  | 1450 | 1264.445 | 20.41682 | 1276.515 | 79.05654 | 2754.147
Tliq | 1473 | 1824.512 | 112.9949 | 1610.799 | 99.75923 |  |  | 1473 | 2593.012 |  | 0.1606913 |  | 1473 |  |  | 1473 | 1269.82 | 20.5036 | 1305.659 | 80.86147 | 2752.455
Subject to uncertainty
|  |  | LIQUID SLAGS | [5 empty] | density | k, W/mK | km W/mK |  |  | SURFACE TENSION
| T,K | Cp | Cp | HT-H298 | HT-H298 |  |  | T,K | kg/m3 |  |  |  |  | Method1 | Method 1b | Method 2aMethod 2b
Tliq | 1473 | 1446.842 | 89.60513 | 1610.799 | 99.75923 |  |  | 1473 | 2591.287 | 0.1825226 | 0.1606913 |  | 1473 | 197.591 | 166.0055 | 300.8076 | 269.2221
| 1573 | 1446.842 | 89.60513 | 1755.483 | 108.7197 |  |  | 1573 | 2564.845 | 0.1512067 |  |  | 1573 | 182.591 | 161.534 | 285.8076 | 264.7506
| 1673 | 1446.842 | 89.60513 | 1900.167 | 117.6803 |  |  | 1673 | 2538.937 | 0.1282518 |  |  | 1673 | 167.591 | 157.0625 | 270.8076 | 260.2791
| 1773 | 1446.842 | 89.60513 | 2044.851 | 126.6408 |  |  | 1773 | 2513.548 | 0.1109266 |  |  | 1773 | 152.591 | 152.591 | 255.8076 | 255.8076
| 1873 | 1446.842 | 89.60513 | 2189.535 | 135.6013 |  |  | 1873 | 2488.661 | 0.09752304 |  |  | 1873 | 137.591 | 148.1195 | 240.8076 | 251.3361
| 1973 | 1446.842 | 89.60513 | 2334.22 |  |  |  | 1973 | 2464.263 | 0.08693201 |  |  | 1973 | 122.591 | 143.648 | 225.8076 | 246.8646
| 2023 | 1446.842 | 89.60513 | 2406.562 |  |  |  | 2023 | 2452.242 | 0.08244856 |  |  | 2023 | 115.091 | 141.4123 | 218.3076 | 244.6289
[16 empty] | preferred | preferred
Keene
[8 empty] | 1673 | 2514
|  | Viscosity | ity dPas |  |  |  | Electrical Conductivity | [6 empty] | Thermal conductivity W/mK
|  | Riboud | Iida | Urbain |  |  |  | Method 1 |  | Method 2 |  |  |  |  | Method 1 | Method 2
| T,K |  |  |  |  | T,K | Riboud | Iida | Urbain | Riboud | Iida | Urbain |  | T,K
| 1473 | 5.426585 | 5.871388 | 18.84891 |  | 1473 | 0.2228826 | 0.208488 | 0.07758992 | 0.8701586 | 0.8306858 | 0.07758992 |  | 1473 | 0.1825226 | 0.1606913
| 1573 | 2.784527 | 2.822361 | 9.088519 |  | 1573 | 0.3923271 | 0.3878656 | 0.1439707 | 1.289307 | 1.279094 | 0.1439707 |  | 1573 | 0.1512067
| 1673 | 1.553349 | 1.462461 | 4.799795 |  | 1673 | 0.6433745 | 0.6771025 | 0.2473141 | 1.81856 | 1.884334 | 0.2473141 |  | 1673 | 0.1282518
| 1773 | 0.9286356 | 0.8200869 | 2.733344 |  | 1773 | 0.9949609 | 1.105494 | 0.3985441 | 2.462557 | 2.649712 | 0.3985441 |  | 1773 | 0.1109266
| 1873 | 0.5882845 | 0.4975471 | 1.658003 |  | 1873 | 1.464945 | 1.688404 | 0.6087894 | 3.222665 | 3.557025 | 0.6087894 |  | 1873 | 0.09752304
| 1973 | 0.3913833 | 0.3258297 | 1.060865 |  | 1973 | 2.069229 | 2.416997 | 0.8888132 | 4.576631 | 4.564799 | 0.8888132 |  | 1973 | 0.08693201
| 2023 | 0.3244015 | 0.271054 | 0.863572 |  | 2023 | 2.426011 | 2.824994 | 1.058134 | 4.576631 | 5.087747 | 1.058134 |  | 2023 | 0.08244856
If slag contains Na2O, K2O, Li2O -give preference to Method 2

## Comp'n
OPTICAL BASICITY CORRECTION
|  | Flux | Revised | Pick- up | slag-comp | CaF2 | Mol Wt | Moles | Mol fraction | XT | XNB 1 | NBO/T | Q | (NBO/T)2 | Qfinal |  |  | XNB | f | modif X |  | Xn | XnΛ | Λcorr
| %SiO2 | 37 | 37 | 0 | 37 |  | 60 | 0.6166667 | 0.4000172 | 0.484757 | 0.8794321 | 1.814171 | 2.185829 | 1.810927 | 2.189073 | 0.3840165 | 0.8000343 | 0.5524946 | 0.9308683 | 0.4000172 | 0.4000172 | 0.8000343 | 0.3840165 | 0.6961739
| %CaO | 36 | 36 | 0 | 36 | 27.15789 | 56.08 | 0.4842706 | 0.3141349 | [6 empty] | 0 | 0 |  |  | 0.2924183 | 0.2924183 | 0.2924183 | 0.2924183
| %Al2O3 | 6 | 6 | 0 | 6 |  | 101.9 | 0.05888126 | 0.03819489 | [6 empty] | 0.0687508 | 0.1145847 |  |  | 0.03819489 | 0.03819489 | 0.1145847 | 0.0687508
| %MgO | 1 | 1 | 0 | 1 |  | 40.3 | 0.0248139 | 0.01609619 | [6 empty] | 0.01255503 | 0.01609619 |  |  | 0.01498343 | 0.01498343 | 0.01498343 | 0.01168708
| %Na2O | 10 | 10 | 0 | 10 |  | 62 | 0.1612903 | 0.1046252 | [6 empty] | 0.120319 | 0.1046252 |  |  | 0.09739232 | 0.09739232 | 0.09739232 | 0.1120012
| %K2O | 1 | 1 | 0 | 1 |  | 94.2 | 0.01061571 | 0.006886162 | [6 empty] | 0.009640627 | 0.006886162 |  |  | 0.00641011 | 0.00641011 | 0.00641011 | 0.008974154
| %Li2O | 0 | 0 | 0 | 0 |  | 29.8 | 0 | 0 | [6 empty] | 0 | 0 |  |  | 0 | 0 | 0 | 0
| %FeO | 0 | 0 | 0 | 0 |  | 71.85 | 0 | 0 | [6 empty] | 0 | 0 |  |  | 0 | 0 | 0 | 0
| %MnO | 0 | 0 | 0 | 0 |  | 71 | 0 | 0 | [6 empty] | 0 | 0 |  |  | 0 | 0 | 0 | 0
| %F | 6 | 6 | 0 | 6 | 12.31579 | 78 | 0.1578947 | 0.1024226 | [6 empty] | 0.1229071 | 0.1024226 |  |  | 0.1024226 | 0.1024226 | 0.1024226 | 0.1229071
| %ZrO2 | 0 | 0 | 0 | 0 |  | 123.2 | 0 | 0 | [10 empty] | 0 | 0 | 0 | 0
| %TiO2 | 0 | 0 | 0 | 0 |  | 79.9 | 0 | 0 | [10 empty] | 0 | 0 | 0 | 0
| %B2O3 | 1 | 1 | 0 | 1 |  | 69.8 | 0.01432665 | 0.009293359 | [6 empty] | 0.01170963 | 0.02788008 |  |  | 0.009293359 | 0.009293359 | 0.02788008 | 0.01170963
| % Cr2O3 | 1 | 1 | 0 | 1 |  | 152 | 0.006578947 | 0.004267608 | [10 empty] | 0.003972581 | 0.003972581 | 0.01191774 | 0.008938308
| % CrO | 0 | 0 | 0 | 0 |  | 68 | 0 | 0 | [10 empty] | 0 | 0 | 0 | 0
| %NiO | 0 | 0 | 0 | 0 |  | 74.7 | 0 | 0 | [10 empty] | 0 | 0 | 0 | 0
| %Fe2O3 | 1 | 1 | 0 | 1 |  | 159.7 | 0.006261741 | 0.004061844 | [10 empty] | 0.003781042 | 0.003781042 | 0.01134313 | 0.008507344
| %BaO | 0 | 0 | 0 | 0 |  | 153.3 | 0 | 0 | [10 empty] | 0 | 0 | 0 | 0
| SrO | 0 | 0 | 0 | 0 |  | 103.6 | 0 | 0 | [10 empty] | 0 | 0 | 0 | 0
| % | 0 | 0 | 0 | 0 |  | 1000 | 0 | 0 | [10 empty] | 0 | 0 | 0
SUM |  | 100 | 100 | 0 | 100 |  | 62.58021 | 1.541601 | 1 | [6 empty] | 0.7298987 | 1.172529 |  |  | 0.9688858 | 0.9688858 | 1.479387 | 1.02991
1
[17 empty] | 0.6224994 |  |  |  |  | 0.6961739
Tg ,K | 0 | 753.7369
| Temps for glassy slags |  |  | Temps for crystalline slags
| 298 |  |  | 298
| 400 |  |  | 400
| 500 |  |  | 500
| 600 |  |  | 600
| 700 |  |  | 700
| 900 |  |  | 800
Tg | 753.7369 |  |  | 900
| 753.7369 |  |  | 1000
| 1200 |  |  | 1100
| 1300 |  |  | 1200
| 1400 |  |  | 1300
| 1600 |  |  | 1400
| 1700 |  |  | 1450
Tliq | 1473 |  |  | 1473
LIQUID
Tliq | 1473
1573
1673
1773
1873
1973
2023